## Sheet1
q [1/nm] | I [a.u] | dI [a.u]
0.01327 | 258100 | 604
0.01443 | 212800 | 362.8
0.01558 | 164500 | 246.6
0.01674 | 125800 | 181.7
0.01789 | 96460 | 138.6
0.01904 | 74180 | 106.7
0.0202 | 56440 | 83.77
0.02135 | 43300 | 68.86
0.02251 | 33810 | 57.17
0.02366 | 26670 | 48.07
0.02481 | 21220 | 40.65
0.02597 | 17070 | 35.23
0.02712 | 13890 | 30.79
0.02828 | 11470 | 27.72
0.02943 | 9555 | 23.65
0.03058 | 7936 | 21.2
0.03174 | 6681 | 18.92
0.03289 | 5667 | 17.12
0.03405 | 4825 | 15.38
0.0352 | 4131 | 13.87
0.03636 | 3531 | 12.7
0.03751 | 3087 | 11.68
0.03866 | 2687 | 10.67
0.03982 | 2355 | 9.719
0.04097 | 2076 | 9.041
0.04213 | 1837 | 8.459
0.04328 | 1620 | 7.809
0.04443 | 1444 | 7.236
0.04559 | 1280 | 6.817
0.04674 | 1156 | 6.395
0.0479 | 1048 | 5.958
0.04905 | 931.9 | 5.508
0.05021 | 840 | 5.212
0.05136 | 771.3 | 4.939
0.05251 | 697.7 | 4.634
0.05367 | 633.5 | 4.374
0.05482 | 580.8 | 4.13
0.05598 | 528.9 | 3.952
0.05713 | 487.5 | 3.764
0.05828 | 449.5 | 3.569
0.05944 | 416.9 | 3.371
0.06059 | 378.5 | 3.19
0.06175 | 343.9 | 3.04
0.0629 | 320.5 | 2.899
0.06405 | 300.7 | 2.762
0.06521 | 277.3 | 2.653
0.06636 | 256.1 | 2.513
0.06752 | 240.1 | 2.439
0.06867 | 224.9 | 2.303
0.06982 | 211.2 | 2.252
0.07098 | 201 | 2.201
0.07213 | 181.9 | 2.063
0.07329 | 170.2 | 1.983
0.07444 | 158.4 | 1.892
0.0756 | 150.5 | 1.851
0.07675 | 139.6 | 1.768
0.0779 | 131.3 | 1.706
0.07906 | 124.7 | 1.628
0.08021 | 116.7 | 1.577
0.08137 | 111.6 | 1.541
0.08252 | 105.4 | 1.485
0.08367 | 98.42 | 1.44
0.08483 | 95.51 | 1.404
0.08598 | 89.55 | 1.351
0.08714 | 84.68 | 1.318
0.08829 | 78.91 | 1.253
0.08944 | 74.54 | 1.218
0.0906 | 71.81 | 1.195
0.09175 | 70.68 | 1.185
0.09291 | 65.76 | 1.13
0.09406 | 62.17 | 1.097
0.09521 | 58.85 | 1.068
0.09637 | 56.8 | 1.052
0.09752 | 54.39 | 1.011
0.09868 | 53.8 | 1.008
0.09983 | 49.35 | 0.9669
0.101 | 46.8 | 0.9405
0.1021 | 44.81 | 0.9201
0.1033 | 43.53 | 0.8914
0.1044 | 41.23 | 0.8732
0.1056 | 40.68 | 0.8719
0.1068 | 38.36 | 0.8437
0.1079 | 36.6 | 0.8218
0.1091 | 35.62 | 0.8086
0.1102 | 33.63 | 0.7909
0.1114 | 33.73 | 0.7932
0.1125 | 31.74 | 0.7527
0.1137 | 31.42 | 0.7509
0.1148 | 29.17 | 0.7322
0.116 | 27.6 | 0.7181
0.1171 | 27.1 | 0.7099
0.1183 | 27.27 | 0.6981
0.1194 | 25.61 | 0.6849
0.1252 | 23.14 | 0.09557
0.1301 | 19.67 | 0.08722
0.135 | 16.57 | 0.07775
0.1399 | 14.01 | 0.07102
0.1449 | 12.11 | 0.06487
0.1498 | 10.45 | 0.05886
0.1547 | 9.147 | 0.05379
0.1596 | 8.029 | 0.04949
0.1645 | 6.979 | 0.0462
0.1694 | 6.15 | 0.04296
0.1743 | 5.515 | 0.0391
0.1792 | 4.84 | 0.03651
0.1841 | 4.4 | 0.03424
0.189 | 3.895 | 0.03193
0.1939 | 3.475 | 0.02993
0.1989 | 3.192 | 0.02822
0.2038 | 2.883 | 0.02667
0.2087 | 2.612 | 0.02461
0.2136 | 2.43 | 0.02416
0.2185 | 2.216 | 0.02237
0.2234 | 1.986 | 0.02102
0.2283 | 1.846 | 0.02046
0.2332 | 1.758 | 0.01926
0.2381 | 1.571 | 0.01842
0.243 | 1.49 | 0.01753
0.2479 | 1.382 | 0.01652
0.2528 | 1.3 | 0.01603
0.2577 | 1.222 | 0.01535
0.2627 | 1.131 | 0.01492
0.2676 | 1.076 | 0.01427
0.2725 | 1.005 | 0.01372
0.2774 | 0.9542 | 0.01319
0.2823 | 0.902 | 0.01256
0.2872 | 0.8615 | 0.01253
0.2921 | 0.7985 | 0.01171
0.297 | 0.7697 | 0.01164
0.3019 | 0.7394 | 0.01124
0.3068 | 0.7053 | 0.0109
0.3117 | 0.677 | 0.0106
0.3166 | 0.6296 | 0.01014
0.3215 | 0.634 | 0.01019
0.3264 | 0.614 | 0.009932
0.3313 | 0.5876 | 0.00963
0.3362 | 0.571 | 0.009366
0.3411 | 0.5515 | 0.009171
0.3461 | 0.5344 | 0.00902
0.351 | 0.5208 | 0.00879
0.3559 | 0.5071 | 0.008688
0.3608 | 0.4934 | 0.008444
0.3657 | 0.4841 | 0.008234
0.3706 | 0.4779 | 0.008307
0.3755 | 0.4827 | 0.008214
0.3804 | 0.4509 | 0.007941
0.3853 | 0.4474 | 0.007838
0.3902 | 0.4248 | 0.00756
0.3951 | 0.4188 | 0.007536
0.4 | 0.432 | 0.00757
0.4049 | 0.4174 | 0.007458
0.4098 | 0.4281 | 0.00736
0.4147 | 0.4043 | 0.007277
0.4196 | 0.4148 | 0.007267
0.4245 | 0.3926 | 0.007048
0.4294 | 0.3959 | 0.007053
0.4343 | 0.3842 | 0.006857
0.4392 | 0.383 | 0.006823
0.4441 | 0.3774 | 0.006765
0.449 | 0.3735 | 0.006652
0.4539 | 0.3736 | 0.006696
0.4588 | 0.3587 | 0.006521
0.4637 | 0.3575 | 0.006472
0.4686 | 0.3531 | 0.006379
0.4735 | 0.3418 | 0.006296
0.4784 | 0.3448 | 0.006203
0.4833 | 0.334 | 0.00615
0.4882 | 0.3427 | 0.006145
0.4931 | 0.3327 | 0.006037
0.498 | 0.3341 | 0.00612
0.5029 | 0.3294 | 0.005964
0.5078 | 0.3201 | 0.005896
0.5127 | 0.3188 | 0.005823
0.5176 | 0.3229 | 0.005808
0.5225 | 0.3219 | 0.005837
0.5274 | 0.3177 | 0.005769
0.5323 | 0.2956 | 0.005559
0.5372 | 0.2956 | 0.005486
0.5421 | 0.2982 | 0.005486
0.547 | 0.2919 | 0.005462
0.5519 | 0.2956 | 0.005403
0.5568 | 0.2928 | 0.005437
0.5617 | 0.2792 | 0.005213
0.5665 | 0.2916 | 0.005349
0.5714 | 0.2859 | 0.00533
0.5763 | 0.2722 | 0.005125
0.5812 | 0.2729 | 0.005198
0.5861 | 0.2772 | 0.00513
0.591 | 0.2669 | 0.005066
0.5959 | 0.262 | 0.005032
0.6008 | 0.2638 | 0.004978
0.6057 | 0.2598 | 0.004964
0.6106 | 0.2661 | 0.005096
0.6155 | 0.2679 | 0.005291
0.6204 | 0.252 | 0.005383
0.6253 | 0.2497 | 0.005545
0.6302 | 0.2537 | 0.005784
0.635 | 0.2423 | 0.00571
0.6399 | 0.2488 | 0.005979
0.6448 | 0.2456 | 0.006062
0.6497 | 0.248 | 0.006247
0.6546 | 0.2465 | 0.006379
0.6595 | 0.2463 | 0.006404
0.6644 | 0.241 | 0.006555
0.6693 | 0.2414 | 0.006648
0.6742 | 0.2377 | 0.006731
0.679 | 0.2371 | 0.006838
0.6839 | 0.2297 | 0.006906
0.6888 | 0.2277 | 0.007014
0.6937 | 0.2235 | 0.007019
0.6986 | 0.2276 | 0.007272
0.7035 | 0.2249 | 0.007346
0.7084 | 0.2269 | 0.007531
0.7132 | 0.2304 | 0.007878
0.7181 | 0.224 | 0.007668
0.723 | 0.2039 | 0.007746
0.7279 | 0.2347 | 0.008317
0.7328 | 0.2212 | 0.0084
0.7377 | 0.218 | 0.008605
0.7425 | 0.2109 | 0.008536
0.7474 | 0.22 | 0.009337
0.7707 | 0.2032 | 0.001811
0.7968 | 0.2031 | 0.001812
0.8228 | 0.1984 | 0.001744
0.8488 | 0.1957 | 0.001703
0.8747 | 0.1906 | 0.001689
0.9007 | 0.1934 | 0.00163
0.9267 | 0.1867 | 0.001583
0.9526 | 0.1834 | 0.001567
0.9785 | 0.1836 | 0.001558
1.004 | 0.1799 | 0.001494
1.03 | 0.1776 | 0.001483
1.056 | 0.1747 | 0.001438
1.082 | 0.1759 | 0.001426
1.108 | 0.1731 | 0.001398
1.134 | 0.1711 | 0.001378
1.16 | 0.1708 | 0.001371
1.185 | 0.1704 | 0.001348
1.211 | 0.1684 | 0.001309
1.237 | 0.169 | 0.00132
1.263 | 0.1692 | 0.001282
1.289 | 0.1658 | 0.001279
1.314 | 0.1672 | 0.001254
1.34 | 0.1666 | 0.001249
1.366 | 0.1654 | 0.001218
1.391 | 0.165 | 0.001214
1.417 | 0.1665 | 0.00123
1.443 | 0.1642 | 0.001193
1.468 | 0.1632 | 0.001177
1.494 | 0.1631 | 0.001173
1.519 | 0.1622 | 0.001136
1.545 | 0.1639 | 0.001167
1.57 | 0.1636 | 0.001133
1.596 | 0.1612 | 0.001148
1.621 | 0.1612 | 0.001122
1.647 | 0.1612 | 0.001119
1.672 | 0.1609 | 0.001102
1.698 | 0.161 | 0.00109
1.723 | 0.1622 | 0.001104
1.749 | 0.1608 | 0.001076
1.774 | 0.1613 | 0.001072
1.799 | 0.1594 | 0.001077
1.825 | 0.1595 | 0.001041
1.85 | 0.159 | 0.001055
1.875 | 0.1593 | 0.001033
1.9 | 0.159 | 0.001025
1.926 | 0.1612 | 0.001047
1.951 | 0.1614 | 0.001022
1.976 | 0.1606 | 0.001028
2.001 | 0.1591 | 0.001005
2.026 | 0.1556 | 0.0009945
2.051 | 0.1575 | 0.0009916
2.076 | 0.1598 | 0.0009848
2.101 | 0.158 | 0.0009865
2.126 | 0.1586 | 0.0009755
2.151 | 0.1557 | 0.00096
2.176 | 0.1589 | 0.0009664
2.201 | 0.1579 | 0.0009721
2.226 | 0.1585 | 0.0009601
2.251 | 0.1575 | 0.0009543
2.276 | 0.1583 | 0.0009526
2.3 | 0.1563 | 0.0009297
2.325 | 0.1577 | 0.000939
2.35 | 0.1571 | 0.0009327
2.375 | 0.1555 | 0.0009195
2.399 | 0.1564 | 0.0009345
2.424 | 0.1567 | 0.0009222
2.449 | 0.1573 | 0.000928
2.473 | 0.1556 | 0.0009012
2.498 | 0.1565 | 0.000906
2.522 | 0.1562 | 0.000897
2.547 | 0.1554 | 0.0008943
2.571 | 0.1558 | 0.0008929
2.596 | 0.1557 | 0.0008901
2.62 | 0.1555 | 0.0008909
2.644 | 0.1545 | 0.0008756
2.669 | 0.1553 | 0.0008747
2.693 | 0.1552 | 0.0008841
2.717 | 0.1554 | 0.000871
2.741 | 0.1556 | 0.0008798
2.766 | 0.1547 | 0.000856
2.79 | 0.1525 | 0.0008493
2.814 | 0.1557 | 0.000865
2.838 | 0.1535 | 0.0008477
2.862 | 0.1524 | 0.0008516
2.886 | 0.1545 | 0.0008432
2.91 | 0.1543 | 0.0008453
2.934 | 0.1532 | 0.0008481
2.958 | 0.1532 | 0.0008359
2.982 | 0.1536 | 0.0008497
3.006 | 0.153 | 0.0008268
3.029 | 0.152 | 0.0008311
3.053 | 0.1522 | 0.0008207
3.077 | 0.1525 | 0.0008217
3.101 | 0.1514 | 0.0008283
3.124 | 0.1513 | 0.0008157
3.148 | 0.1505 | 0.0008238
3.171 | 0.1504 | 0.0008591
3.195 | 0.1498 | 0.0008995
3.219 | 0.1498 | 0.0009376
3.242 | 0.1498 | 0.0009582
3.265 | 0.1487 | 0.0009931
3.289 | 0.1482 | 0.001002
3.312 | 0.1469 | 0.001026
3.335 | 0.1465 | 0.001053
3.359 | 0.1484 | 0.00107
3.382 | 0.1471 | 0.001097
3.405 | 0.1441 | 0.001107
3.428 | 0.1461 | 0.001142
3.451 | 0.1438 | 0.00115
3.474 | 0.1431 | 0.001162
3.498 | 0.1409 | 0.001188
3.521 | 0.1415 | 0.001215
3.543 | 0.1414 | 0.001245
3.566 | 0.1422 | 0.001257
3.589 | 0.1405 | 0.001292
3.612 | 0.1387 | 0.001296
3.635 | 0.1409 | 0.001354
3.658 | 0.1383 | 0.001359
3.68 | 0.1385 | 0.001375
3.703 | 0.1366 | 0.001451
3.726 | 0.1337 | 0.001425
3.748 | 0.1326 | 0.001486
3.771 | 0.1306 | 0.001492
3.793 | 0.1338 | 0.001566
3.816 | 0.1293 | 0.001646
3.838 | 0.132 | 0.001665
3.86 | 0.1254 | 0.001683
3.883 | 0.1299 | 0.001747
3.905 | 0.1309 | 0.001885
3.927 | 0.1269 | 0.001976
3.95 | 0.1247 | 0.001943
3.972 | 0.1266 | 0.002197
3.994 | 0.1254 | 0.002134
4.016 | 0.1254 | 0.002335
4.038 | 0.1247 | 0.002456
4.06 | 0.1221 | 0.002452
4.082 | 0.1242 | 0.002877
4.104 | 0.121 | 0.002653
4.126 | 0.1127 | 0.002842
4.147 | 0.1171 | 0.00297
4.169 | 0.1147 | 0.003206
4.191 | 0.1165 | 0.00393
4.213 | 0.1153 | 0.003463
4.234 | 0.1096 | 0.004579
4.256 | 0.1133 | 0.004508
4.277 | 0.1087 | 0.00585
4.299 | 0.09707 | 0.006926
4.32 | 0.1075 | 0.01709